## Sheet1
Cruciform (26 + 48) | SMILES | HOMO (ev) | LUMO (ev) | EG (ev) | DFT Lmax ABS (nm) | Dihedral 2,6 | Dihedral 4,8 | K*K | EXPT Lmax EMIS (nm) DMF | EXPT Lmax EMIS (nm) CHCl3 | EXPT Lmax EMIS (nm) THF | EXPT Lmax EMIS (nm) FILM
A +B' = SM1 | CCCCCCCCC(C=C1)=CC=C1C2=C(N=C(C3=CC=CC=C3)O4)C4=C(C5=CC=C(CCCCCCCC)C=C5)C6=C2OC(C7=CC=CC=C7)=N6 | -5.8571 | -2.3066 | 3.5505 | 395.5 | 178.3 | 149.88 | 2.422534 |  |  |  | 433
A +C' = SM2 | CCCCCCCCC(C1=C2C=CC=C1)(CCCCCCCC)C3=C2C=CC(C4=C(N=C(C5=CC=CC=C5)O6)C6=C(C7=CC8=C(C(C=CC=C9)=C9C8(CCCCCCCC)CCCCCCCC)C=C7)C%10=C4OC(C%11=CC=CC=C%11)=N%10)=C3 | -5.6328 | -2.387 | 3.2458 | 440.1 | 179.957 | 152.578 | 2.355476 |  |  |  | 441
J' + D' = SM3 | CCCCCCC1(CCCCCC)C2=C(C=CC=C2)C3=CC=C(C=C31)C4=NC5=C(O4)C(C6=CC=CC=C6)=C(N=C(C7=CC=C(C(C=CC=C8)=C8C9(CCCCCC)CCCCCC)C9=C7)O%10)C%10=C5C%11=CC=CC=C%11 | -5.818 | -2.3871 | 3.4309 | 414.7 | 178.3775 | 148.878 | 4.398011 |  |  |  | 444
C' + J' = SM4 | CCCCCCCCC(C1=C2C=CC=C1)(CCCCCCCC)C3=C2C=CC(C4=C(N=C(C5=CC=C(C(C=CC=C6)=C6C7(CCCCCC)CCCCCC)C7=C5)O8)C8=C(C9=CC%10=C(C(C=CC=C%11)=C%11C%10(CCCCCCCC)CCCCCCCC)C=C9)C%12=C4OC(C%13=CC=C(C(C=CC=C%14)=C%14C%15(CCCCCC)CCCCCC)C%15=C%13)=N%12)=C3 | -5.5895 | -2.4119 | 3.1776 | 448.6 | 179.1045 | 151.241 | 2.562962 |  |  |  | 450
1 + B' = 48P | CC(C)(C)C(C=C1)=CC=C1C2=CC(C3=CC=C(C(C)(C)C)C=C3)=CC(C(O4)=NC5=C4C=C(N=C(C6=CC(C7=CC=C(C(C)(C)C)C=C7)=CC(C8=CC=C(C(C)(C)C)C=C8)=C6)O9)C9=C5)=C2 | -5.8333 | -1.8645 | 3.9688 | 348.4 | - | 155.7545 | 3.231021 |  | 369 |  | 364
1 + X' = 48 M | CC(C)(C)C(C=C1)=CC=C1C(O2)=NC3=C2C=C(N=C(C4=CC=C(C(C)(C)C)C=C4)O5)C5=C3 | -5.9553 | -1.9573 | 3.998 | 346.9 | - | 152.9075 | 3.250282 |  | 396 |  | 366
26M + B' = 26M48P | CCC1=NC2=C(C3=CC=C(C(C)(C)C)C=C3)C4=C(N=C(CC)O4)C(C5=CC=C(C(C)(C)C)C=C5)=C2O1 | -5.8449 | -2.3126 | 3.5323 | 398.3 | 178.009 | 150.1395 | 3.122375 |  | 442 |  | 410
26P + B' = 26P48P | CCC1=NC2=C(C3=CC(C4=CC=C(C(C)(C)C)C=C4)=CC(C5=CC=C(C(C)(C)C)C=C5)=C3)C6=C(N=C(CC)O6)C(C7=CC(C8=CC=C(C(C)(C)C)C=C8)=CC(C9=CC=C(C(C)(C)C)C=C9)=C7)=C2O1 | -5.7999 | -2.2317 | 3.5682 | 392.1 | 178.3215 | 150.32 | 2.536138 |  | 431 |  | 422
26P + X' = 26P48M | CC(C)(C)C(C=C1)=CC=C1C2=CC(C3=CC=C(C(C)(C)C)C=C3)=CC(C(O4)=NC5=C4C(C6=CC=C(C(C)(C)C)C=C6)=C(N=C(C7=CC(C8=CC=C(C(C)(C)C)C=C8)=CC(C9=CC=C(C(C)(C)C)C=C9)=C7)O%10)C%10=C5C%11=CC=C(C(C)(C)C)C=C%11)=C2 | -5.9016 | -2.2956 | 3.606 | 387.7 | 178.426 | 149.112 | 2.36506 |  | 451 |  | 398
26M + X' = 26M48M | CC(C)(C)C(C=C1)=CC=C1C(O2)=NC3=C2C(C4=CC=C(C(C)(C)C)C=C4)=C(N=C(C5=CC=C(C(C)(C)C)C=C5)O6)C6=C3C7=CC=C(C(C)(C)C)C=C7 | -5.9046 | -2.417 | 3.4876 | 402.2 | 177.567 | 159.6665 | 2.616034 |  | 435 |  | 424
K' + B' = SM1-F | CC(C)(C)C(C=C1)=CC=C1C2=C3C(N=C(C4=C(F)C(F)=C(F)C(F)=C4F)O3)=C(C5=CC=C(C(C)(C)C)C=C5)C6=C2N=C(C7=C(F)C(F)=C(F)C(F)=C7F)O6 | -6.0144 | -2.9717 | 3.0427 | 474.4 | 160.009 | 159.5055 | 2.771865 |  | 445 |  | 487
K' + C' = SM2-F | CCCCCCC(C1=C2C=CC=C1)(CCCCCC)C3=C2C=CC(C4=C5C(N=C(C6=C(F)C(F)=C(F)C(F)=C6F)O5)=C(C7=CC(C(CCCCCC)(CCCCCC)C8=C9C=CC=C8)=C9C=C7)C%10=C4N=C(C%11=C(F)C(F)=C(F)C(F)=C%11F)O%10)=C3 | -5.7495 | -3.0054 | 2.7441 | 532.9 | 160.794 | 157.6725 | 2.586907 |  | 486 |  | 513
A + U' = SM3(new) | CCCCCCCCC(CCCCCCCC)N(C1=C2C=CC=C1)C3=C2C=CC(C4=C5C(N=C(C6=CC=CC=C6)O5)=C(C7=CC(N(C(CCCCCCCC)CCCCCCCC)C8=C9C=CC=C8)=C9C=C7)C%10=C4N=C(C%11=CC=CC=C%11)O%10)=C3 | -5.6175 | -2.358 | 3.2595 | 439.7 | 178.1005 | 151.633 | 2.182131 |  | 473 |  | 486
K' + U' = SM3(new)-F | CCCCCCCCC(CCCCCCCC)N(C1=C2C=CC=C1)C3=C2C=CC(C4=C5C(N=C(C6=C(F)C(F)=C(F)C(F)=C6F)O5)=C(C7=CC(N(C(CCCCCCCC)CCCCCCCC)C8=C9C=CC=C8)=C9C=C7)C%10=C4N=C(C%11=C(F)C(F)=C(F)C(F)=C%11F)O%10)=C3 | -5.6958 | -2.988 | 2.7078 | 544.8 | 157.181 | 159.939 | 2.593209 |  | 535 |  | 531
26P + B' = PP | CC(C)(C)C(C=C1)=CC=C1C(O2)=NC3=C2C(C4=CC=C(C(C)(C)C)C=C4)=C(N=C(C5=CC=C(C(C)(C)C)C=C5)O6)C6=C3C7=CC=C(C(C)(C)C)C=C7 | -5.7999 | -2.2317 | 3.5682 | 392.1 | 178.3215 | 150.32 | 2.536138 |  | 422 |  | 445
26P + M' = PF | CC(C)(C)C(C=C1)=CC=C1C(O2)=NC3=C2C(C4=CC=C(CCCCCC)O4)=C(N=C(C5=CC=C(C(C)(C)C)C=C5)O6)C6=C3C7=CC=C(CCCCCC)O7 | -5.4054 | -2.3354 | 3.07 | 455.3 | 179.8295 | 179.966 | 2.017986 |  | 453 |  | 546
26P + E' = PT | CC(C)(C)C(C=C1)=CC=C1C(O2)=NC3=C2C(C4=CC=C(CCCCCC)S4)=C(N=C(C5=CC=C(C(C)(C)C)C=C5)O6)C6=C3C7=CC=C(CCCCCC)S7 | -5.4636 | -2.4276 | 3.036 | 459.2 | 179.886 | 179.9915 | 2.026459 |  | 451 |  | 544
26F + B' = FP | CCCCCCC(O1)=CC=C1C(O2)=NC3=C2C(C4=CC=C(C(C)(C)C)C=C4)=C(N=C(C5=CC=C(CCCCCC)O5)O6)C6=C3C7=CC=C(C(C)(C)C)C=C7 | -5.6815 | -2.3077 | 3.3738 | 413.8 | 178.9865 | 159.03 | 2.298503 |  | 413 |  | 489
26F + M' = FF | CCCCCCC(O1)=CC=C1C(O2)=NC3=C2C(C4=CC=C(CCCCCC)O4)=C(N=C(C5=CC=C(CCCCCC)O5)O6)C6=C3C7=CC=C(CCCCCC)O7 | -5.3676 | -2.3654 | 3.0022 | 466.1 | 179.998 | 179.999 | 1.835688
26F + E' = FT | CCCCCCC(O1)=CC=C1C(O2)=NC3=C2C(C4=CC=C(CCCCCC)S4)=C(N=C(C5=CC=C(CCCCCC)O5)O6)C6=C3C7=CC=C(CCCCCC)S7 | -5.6819 | -2.3072 | 3.3747 | 413.6 | 179.004 | 158.845 | 2.298957
26T + B' = TP | CCCCCCC(S1)=CC=C1C(O2)=NC3=C2C(C4=CC=C(C(C)(C)C)C=C4)=C(N=C(C5=CC=C(CCCCCC)S5)O6)C6=C3C7=CC=C(C(C)(C)C)C=C7 | -5.7081 | -2.3829 | 3.3252 | 422 | 179.9005 | 152.9425 | 2.611759 |  | 432 |  | 458
26T + M' = TF | CCCCCCC(S1)=CC=C1C(O2)=NC3=C2C(C4=CC=C(CCCCCC)O4)=C(N=C(C5=CC=C(CCCCCC)S5)O6)C6=C3C7=CC=C(CCCCCC)O7 | -5.3901 | -2.4538 | 2.9363 | 481.4 | 179.9995 | 179.9885 | 2.023083
26T + E' = TT | CCCCCCC(S1)=CC=C1C(O2)=NC3=C2C(C4=CC=C(CCCCCC)S4)=C(N=C(C5=CC=C(CCCCCC)S5)O6)C6=C3C7=CC=C(CCCCCC)S7 | -5.4487 | -2.5288 | 2.9199 | 482.3 | 179.9995 | 179.9975 | 2.003234
1 + D' = 3 | CCC1=NC2=C(C3=CC=CC=C3)C4=C(N=C(CC)O4)C(C5=CC=CC=C5)=C2O1 | -6.0234 | -1.911 | 4.1124 | 333.9 | - | 152.3975 | 2.881665 |  |  | 372
1 + V' = 4 | CCC1=NC2=C(C3=CC=C(OCCC(C)CCCC(C)C)C=C3)C4=C(N=C(CC)O4)C(C5=CC=C(OCCC(C)CCCC(C)C)C=C5)=C2O1 | -5.5819 | -1.8317 | 3.7502 | 370.9 | - | 158.175 | 2.481329 |  |  | 379
1 + B' = 5 | CCC1=NC2=C(C3=CC=C(CCCCCCCCCCCC)C=C3)C4=C(N=C(CC)O4)C(C5=CC=C(CCCCCCCCCCCC)C=C5)=C2O1 | -5.8305 | -1.8603 | 3.9702 | 347.7 | - | 155.754 | 2.881919 |  |  | 381
1 + S' = 6 | CCC1=NC2=C(C3=CC=C(N(CCCC)CCCC)C=C3)C4=C(N=C(CC)O4)C(C5=CC=C(N(CCCC)CCCC)C=C5)=C2O1 | -4.8548 | -1.5951 | 3.2597 | 435.6 | - | 160.3305 | 1.326075 |  |  | 440
1 + C' = 7 | CCCCCCC(C1=C2C=CC=C1)(CCCCCC)C3=C2C=CC(C4=C(N=C(CC)O5)C5=C(C6=CC7=C(C(C=CC=C8)=C8C7(CCCCCC)CCCCCC)C=C6)C9=C4OC(CC)=N9)=C3 | -5.6296 | -2.0199 | 3.6097 | 393.4 | - | 153.7295 | 4.115999 |  |  | 404
1 + E' = 8 | CCC1=NC2=C(C3=CC=C(CCCCCCCCCCCC)S3)C4=C(N=C(CC)O4)C(C5=CC=C(CCCCCCCCCCCC)S5)=C2O1 | -5.4899 | -2.1705 | 3.3194 | 410.8 | - | 179.789 | 2.330146 |  |  | 404
9 + B' = 13 | CCCCCCCCCCCCC(S1)=CC=C1C2=NC3=C(C4=CC=C(CCCCCCCCCCC)C=C4)C5=C(N=C(C6=CC=C(CCCCCCCCCCCC)S6)O5)C(C7=CC=C(CCCCCCCCCCCC)C=C7)=C3O2 | -5.7123 | -2.3861 | 3.3262 | 421.8 | 179.9935 | 153.1885 | 2.617528 |  |  | 416
11 + E' = 14 | CCCCCCCCCCCCC(S1)=CC=C1C2=C(N=C(C3=CC=C(CCCCCCCCCCCC)C=C3)O4)C4=C(C5=CC=C(CCCCCCCCCCCC)S5)C6=C2OC(C7=CC=C(CCCCCCCCCCCC)C=C7)=N6 | -5.4636 | -2.4277 | 3.0359 | 459.2 | 179.8785 | 179.9895 | 2.026605 |  |  | 460
9 + E' = 15 | CCCCCCCCCCCCC(S1)=CC=C1C2=C(N=C(C3=CC=C(CCCCCCCCCCCC)S3)O4)C4=C(C5=CC=C(CCCCCCCCCCCC)S5)C6=C2OC(C7=CC=C(CCCCCCCCCCCC)S7)=N6 | -5.4487 | -2.5288 | 2.9199 | 482.3 | 180 | 179.9995 | 2.003056 |  |  | 448
11 + B' = 16 | CCCCCCCCCCCCC1=CC=C(C=C1)C2=NC3=C(O2)C(C4=CC=C(CCCCCCCCCCCC)C=C4)=C(N=C(C5=CC=C(CCCCCCCCCCCC)C=C5)O6)C6=C3C7=CC=C(CCCCCCCCCCCC)C=C7 | -5.8008 | -2.2304 | 3.5704 | 391.9 | 178.519 | 150.357 | 2.539972 |  |  | 422
10b + F' = 11b | CC1=NC2=C(C#CCCCC)C(OC(C)=N3)=C3C(C#CCCCC)=C2O1 | -6.1253 | -2.0149 | 4.1104 | 319.5 | - | - | 1.516251 |  |  | 348
10b + W' = 12b | CC1=NC2=C(C#C[Si](C)(C)C)C(OC(C)=N3)=C3C(C#C[Si](C)(C)C)=C2O1 | -6.2886 | -2.2492 | 4.0394 | 326.8 | - | - | 1.711618 |  |  | 362
10b + G' = 13b | CC1=NC2=C(C#CC3=CC=CC=C3)C(OC(C)=N4)=C4C(C#CC5=CC=CC=C5)=C2O1 | -5.8901 | -2.4331 | 3.457 | 401.2 | - | - | 2.489831 |  |  | 376
10b + H' = 14b | CC1=NC2=C(C#CC3=CC=C(OCCC(C)CCCC(C)C)C=C3)C(OC(C)=N4)=C4C(C#CC5=CC=C(OCCC(C)CCCC(C)C)C=C5)=C2O1 | -5.5826 | -2.2971 | 3.2855 | 425.7 | - | - | 2.37597 |  |  | 397
10b + I' = 15b | CC1=NC2=C(C#CC3=CC=C(CCCCCCCCCCCC)C=C3)C(OC(C)=N4)=C4C(C#CC5=CC=C(CCCCCCCCCCCC)C=C5)=C2O1 | -5.7612 | -2.3643 | 3.3969 | 409.9 | - | - | 2.482277 |  |  | 383
26F + O' = 26F48BF | CCCCCCC(O1)=CC=C1C(O2)=NC3=C2C(C4=CC=C(C5=CC=C(CCCCCC)O5)O4)=C(N=C(C6=CC=C(CCCCCC)O6)O7)C7=C3C8=CC=C(C9=CC=C(CCCCCC)O9)O8 | -5.1401 | -2.5111 | 2.629 | 546.7 | 179.999 | 179.999 | 1.816582 |  | 519 |  | 615
26F + P' = 26F48BT | CCCCCCC(O1)=CC=C1C(O2)=NC3=C2C(C4=CC=C(C5=CC=C(CCCCCC)S5)S4)=C(N=C(C6=CC=C(CCCCCC)O6)O7)C7=C3C8=CC=C(C9=CC=C(CCCCCC)S9)S8 | -5.2031 | -2.6536 | 2.5495 | 561.9 | 179.998 | 179.9955 | 2.403255 |  | 509 |  | 716
26T + O' = 26T48BF | CCCCCCC(S1)=CC=C1C(O2)=NC3=C2C(C4=CC=C(C5=CC=C(CCCCCC)O5)O4)=C(N=C(C6=CC=C(CCCCCC)S6)O7)C7=C3C8=CC=C(C9=CC=C(CCCCCC)O9)O8 | -5.1539 | -2.5735 | 2.5804 | 559.8 | 180 | 179.9995 | 1.825997 |  | 524 |  | 639
26T + P' = 26T48BT | CCCCCCC(S1)=CC=C1C(O2)=NC3=C2C(C4=CC=C(C5=CC=C(CCCCCC)S5)S4)=C(N=C(C6=CC=C(CCCCCC)S6)O7)C7=C3C8=CC=C(C9=CC=C(CCCCCC)S9)S8 | -5.2041 | -2.699 | 2.5051 | 574 | 179.9905 | 179.988 | 2.24926 |  | 515 |  | 627
26BF + M' = 26BF48F | CCCCCCC(O1)=CC=C1C2=C3C(N=C(C4=CC=C(C5=CC=C(CCCCCC)O5)O4)O3)=C(C6=CC=C(CCCCCC)O6)C7=C2N=C(C8=CC=C(C9=CC=C(CCCCCC)O9)O8)O7 | -5.3495 | -2.5267 | 2.8228 | 504.7 | 179.992 | 179.991 | 2.23152 |  | 492 |  | 598
26BF + E' = 26BF48T | CCCCCCC(S1)=CC=C1C2=C3C(N=C(C4=CC=C(C5=CC=C(CCCCCC)O5)O4)O3)=C(C6=CC=C(CCCCCC)S6)C7=C2N=C(C8=CC=C(C9=CC=C(CCCCCC)O9)O8)O7 | -5.3994 | -2.5952 | 2.8042 | 507.4 | 179.9995 | 179.999 | 2.198691 |  | 471 |  | 632
26BT + M' = 26BT48F | CCCCCCC(O1)=CC=C1C2=C3C(N=C(C4=CC=C(C5=CC=C(CCCCCC)S5)S4)O3)=C(C6=CC=C(CCCCCC)O6)C7=C2N=C(C8=CC=C(C9=CC=C(CCCCCC)S9)S8)O7 | -5.3566 | -2.6857 | 2.6709 | 538.4 | 179.978 | 179.9875 | 2.660589 |  | 492 |  | 672
26BT + E' = 26BT48T | CCCCCCC(S1)=CC=C1C2=C3C(N=C(C4=CC=C(C5=CC=C(CCCCCC)S5)S4)O3)=C(C6=CC=C(CCCCCC)S6)C7=C2N=C(C8=CC=C(C9=CC=C(CCCCCC)S9)S8)O7 | -5.408 | -2.7378 | 2.6702 | 537.2 | 179.998 | 179.997 | 2.612428 |  | 498 |  | 606
26BF + O' = 26BF48BF | CCCCCCC(O1)=CC=C1C(O2)=CC=C2C(O3)=NC4=C3C(C5=CC=C(C6=CC=C(CCCCCC)O6)O5)=C(N=C(C7=CC=C(C8=CC=C(CCCCCC)O8)O7)O9)C9=C4C%10=CC=C(C%11=CC=C(CCCCCC)O%11)O%10 | -5.1461 | -2.6319 | 2.5142 | 575.4 | 179.992 | 179.999 | 1.783271 |  | 536 |  | 625
26BF + P' = 26BF48BT | CCCCCCC(O1)=CC=C1C(O2)=CC=C2C(O3)=NC4=C3C(C5=CC=C(C6=CC=C(CCCCCC)S6)S5)=C(N=C(C7=CC=C(C8=CC=C(CCCCCC)O8)O7)O9)C9=C4C%10=CC=C(C%11=CC=C(CCCCCC)S%11)S%10 | -5.1933 | -2.742 | 2.4513 | 587.4 | 179.998 | 179.993 | 2.07798 |  | 526 |  | 723
26BT + O' = 26BT48BF | CCCCCCC(S1)=CC=C1C(S2)=CC=C2C(O3)=NC4=C3C(C5=CC=C(C6=CC=C(CCCCCC)O6)O5)=C(N=C(C7=CC=C(C8=CC=C(CCCCCC)S8)S7)O9)C9=C4C%10=CC=C(C%11=CC=C(CCCCCC)O%11)O%10 | -5.1468 | -2.7594 | 2.3874 | 610.9 | 179.997 | 179.993 | 2.072682 |  | 549 |  | 672
26BT + P' = 26BT48BT | CCCCCCC(S1)=CC=C1C(S2)=CC=C2C(O3)=NC4=C3C(C5=CC=C(C6=CC=C(CCCCCC)S6)S5)=C(N=C(C7=CC=C(C8=CC=C(CCCCCC)S8)S7)O9)C9=C4C%10=CC=C(C%11=CC=C(CCCCCC)S%11)S%10 | -5.1914 | -2.8393 | 2.3521 | 616.4 | 179.9645 | 179.946 | 2.121809 |  | 498 |  | 672
1 + M' = 48F | CCC(O1)=NC2=C1C(C3=CC=C(CCCCCC)O3)=C(N=C(CC)O4)C4=C2C5=CC=C(CCCCCC)O5 | -5.4252 | -2.0206 | 3.4046 | 399.5 | - | 179.275 | -0.9414 | 1.862397 | 19.38571 |  | 538
1 + E' = 48T | CCC1=NC2=C(C3=CC=C(CCCCCC)S3)C4=C(C(C5=CC=C(CCCCCC)S5)=C2O1)N=C(O4)CC | -5.4898 | -2.1285 | 3.3613 | 404.7 | - | 179.995 | 2.513363 |  | 409 |  | 494
1 + O' = 48BF | CCC(O1)=NC2=C1C(C3=CC=C(C4=CC=C(CCCCCC)O4)O3)=C(N=C(CC)O5)C5=C2C6=CC=C(C7=CC=C(CCCCCC)O7)O6 | -5.1693 | -2.2653 | 2.904 | 489.2 | - | 179.9985 | 2.641873 |  | 466 |  | 570
1 + P' = 48BT | CCC(O1)=NC2=C1C(C3=CC=C(C4=CC=C(CCCCCC)S4)S3)=C(N=C(CC)O5)C5=C2C6=CC=C(C7=CC=C(CCCCCC)S7)S6 | -5.2189 | -2.4766 | 2.7423 | 518.8 | - | 179.991 | 3.817566 |  | 488 |  | 616
VTAdpr + C' = VT26Ad48C2 | CN(C1=C2C=CC=C1)C3=C2C=CC(C4=C(N=C(C56C[C@H](C7)C[C@H](C[C@H]7C6)C5)O8)C8=C(C9=CC(N(C)C%10=C%11C=CC=C%10)=C%11C=C9)C%12=C4OC(C%13%14C[C@@H](C%15)C[C@@H](C[C@@H]%15C%14)C%13)=N%12)=C3 | -5.5827 | -1.9682 | 3.6145 | 394 |  |  | 3.716513
VTAdpr + C'' = VT26Ad48C3 | CN(C1=C2C=CC=C1)C3=C2C=C(C4=C(N=C(C56C[C@H](C7)C[C@H](C[C@H]7C6)C5)O8)C8=C(C9=CC%10=C(N(C)C%11=C%10C=CC=C%11)C=C9)C%12=C4OC(C%13(C%14)C[C@H]%15C[C@@H]%14C[C@H](C%15)C%13)=N%12)C=C3 | -5.2849 | -1.7011 | 3.5838 | 397.8 |  |  | 2.279693
A + C' = VT26P48C2 | CN(C1=C2C=CC=C1)C3=C2C=CC(C4=C(N=C(C5=CC=CC=C5)O6)C6=C(C7=CC(N(C)C8=C9C=CC=C8)=C9C=C7)C%10=C4OC(C%11=CC=CC=C%11)=N%10)=C3 | -5.6172 | -2.3582 | 3.259 | 439.8 | 178.1488 | 151.3542 | 2.181751
A + C" = VT26P43C3 | CN(C1=C2C=CC=C1)C3=C2C=C(C4=C(N=C(C5=CC=CC=C5)O6)C6=C(C7=CC8=C(N(C)C9=C8C=CC=C9)C=C7)C%10=C4OC(C%11=CC=CC=C%11)=N%10)C=C3 | -5.3385 | -2.2304 | 3.1081 | 464.2 | 178.2586 | 151.8385 | 1.834456
FRAGMENTS | SMILES | HOMO (ev) | LUMO (ev) | EG (ev) | DFT Lmax (nm) | Dihedral 2,6 | Dihedral 4,8 | K*K
A | C1(C2=NC3=C(C=C(N=C(C4=CC=CC=C4)O5)C5=C3)O2)=CC=CC=C1 | -6.2871 | -2.2307 | 4.0564 | 345.3 | - | - | 4.923642
B' | CC(C=C1)=CC=C1C2=C(N=CO3)C3=C(C4=CC=C(C)C=C4)C5=C2OC=N5 | -5.9276 | -2.0505 | 3.8771 | 358.2 | - | - | 2.577818
C' | CC1(C)C2=C(C=CC(C3=C(N=CO4)C4=C(C5=CC6=C(C=C5)C7=CC=CC=C7C6(C)C)C8=C3OC=N8)=C2)C9=CC=CC=C91 | -5.6929 | -2.1893 | 3.5036 | 406.6 | - | - | 3.394475
C'' | CC1(C)C2=C(C=C(C3=C(N=CO4)C4=C(C(C=C5)=CC6=C5C(C)(C)C7=CC=CC=C76)C8=C3OC=N8)C=C2)C9=CC=CC=C91 | -5.8882 | -2.0757 | 3.8125 | 368.2 | - | - | 2.230027
D' | C1(C(C2=CC=CC=C2)=C(N=CO3)C3=C4C5=CC=CC=C5)=C4N=CO1 | -6.1234 | -2.117 | 4.0064 | 344.5 | - | - | 2.631596
11 | CCCCCCCCCCCCC1=CC=C(C=C1)C2=NC3=C(O2)C=C(N=C(C4=CC=C(CCCCCCCCCCCC)C=C4)O5)C5=C3 | -5.9241 | -2.3173 | 3.6068 | 388.4 | 179.999 | - | 4.053449
9/26T | CCCCCCCCCCCCC(S1)=CC=C1C2=NC3=CC4=C(N=C(C5=CC=C(CCCCCCCCCCCC)S5)O4)C=C3O2 | -5.948 | -2.3172 | 3.6308 | 386.7 | 179.884 | - | 4.168232
E' | CC(S1)=CC=C1C2=C3C(N=CO3)=C(C4=CC=C(C)S4)C5=C2N=CO5 | -5.5674 | -2.3211 | 3.2463 | 421.3 | - | - | 2.066628
F' | CC#CC1=C(N=CO2)C2=C(C#CC)C3=C1OC=N3 | -6.2542 | -2.2199 | 4.0343 | 326.7 | - | - | 1.524006
G' | C1(C(C#CC2=CC=CC=C2)=C(N=CO3)C3=C4C#CC5=CC=CC=C5)=C4N=CO1 | -5.9767 | -2.5862 | 3.3905 | 409.3 | - | - | 2.165188
H' | COC(C=C1)=CC=C1C#CC2=C3C(N=CO3)=C(C#CC4=CC=C(OC)C=C4)C5=C2N=CO5 | -5.648 | -2.452 | 3.196 | 438.4 | - | - | 1.988489
I' | CC(C=C1)=CC=C1C#CC2=C(N=CO3)C3=C(C#CC4=CC=C(C)C=C4)C5=C2OC=N5 | -5.8404 | -2.5185 | 3.3219 | 419.7 | - | - | 2.129581
26M | CC(C)(C)C(C=C1)=CC=C1C2=CC(C3=CC=C(C(C)(C)C)C=C3)=CC(C(O4)=NC5=C4C=C(N=C(C6=CC(C7=CC=C(C(C)(C)C)C=C7)=CC(C8=CC=C(C(C)(C)C)C=C8)=C6)O9)C9=C5)=C2 | -6.1856 | -2.2385 | 3.9471 | 355 | 179.828 | - | 5.153397
26P | CC(C)(C)C(C=C1)=CC=C1C(O2)=NC3=C2C=C(N=C(C4=CC=C(C(C)(C)C)C=C4)O5)C5=C3 | -6.1288 | -2.1401 | 3.9887 | 352.5 | 179.88 | - | 4.764762
48M | CCC1=NC2=C(C3=CC(C4=CC=C(C(C)(C)C)C=C4)=CC(C5=CC=C(C(C)(C)C)C=C5)=C3)C6=C(N=C(CC)O6)C(C7=CC(C8=CC=C(C(C)(C)C)C=C8)=CC(C9=CC=C(C(C)(C)C)C=C9)=C7)=C2O1 | -5.9517 | -1.9572 | 3.9945 | 347.2 | - | 153.2425 | 3.123867
48P | CCC1=NC2=C(C3=CC=C(C(C)(C)C)C=C3)C4=C(N=C(CC)O4)C(C5=CC=C(C(C)(C)C)C=C5)=C2O1 | -5.829 | -1.8627 | 3.9663 | 348 | - | 155.981 | 2.879645
J' | CC1(C)C2=C(C=CC(C(O3)=NC(C3=C4)=CC5=C4N=C(C6=CC7=C(C=C6)C8=CC=CC=C8C7(C)C)O5)=C2)C9=CC=CC=C91 | -5.8876 | -2.2921 | 3.5955 | 398.8 | - | - | 5.297736
1 | CCC1=NC2=CC3=C(N=C(CC)O3)C=C2O1 | -6.6757 | -1.468 | 5.2077 | 260 | - | - | 2.51534
3 | CCC1=NC2=C(C3=CC=CC=C3)C4=C(N=C(CC)O4)C(C5=CC=CC=C5)=C2O1 | -6.0234 | -1.911 | 4.1124 | 333.9 | - | 152.3975 | 2.881665
10b | CC1=NC2=CC(OC(C)=N3)=C3C=C2O1 | -6.6858 | -1.4928 | 5.193 | 259.7 | - | - | 2.528791
8 | CCC1=NC2=C(C3=CC=C(CCCCCCCCCCCC)S3)C4=C(N=C(CC)O4)C(C5=CC=C(CCCCCCCCCCCC)S5)=C2O1 | -5.4899 | -2.1705 | 3.3194 | 410.8 | - | 179.789 | 2.330146
K' | FC(C(F)=C(F)C(F)=C1F)=C1C(O2)=NC(C2=C3)=CC4=C3N=C(C5=C(F)C(F)=C(F)C(F)=C5F)O4 | -6.9779 | -2.9573 | 4.0206 | 345.7 | 161.0725 | - | 6.193328
L' | CN1C2=C(C=CC(C3=C(N=CO4)C4=C(C5=CC6=C(C=C5)C7=CC=CC=C7N6C)C8=C3OC=N8)=C2)C9=CC=CC=C91 | -5.643 | -2.1608 | 3.4822 | 411.3 | - | - | 2.732324
M' | CC(O1)=CC=C1C2=C3C(N=CO3)=C(C4=CC=C(C)O4)C5=C2N=CO5 | -5.5034 | -2.1843 | 3.3191 | 411.1 | - | - | 1.707058
26F | CC1=CC=C(C(O2)=NC(C2=C3)=CC4=C3N=C(C5=CC=C(C)O5)O4)O1 | -5.9284 | -2.1872 | 3.7412 | 373.7 | 179.998 | - | 3.580691
O' | CC(O1)=CC=C1C(O2)=CC=C2C3=C4C(N=CO4)=C(C5=CC=C(C6=CC=C(C)O6)O5)C7=C3N=CO7 | -5.224 | -2.4179 | 2.8061 | 507.4 | - | - | 2.161532
P' | CC(S1)=CC=C1C(S2)=CC=C2C3=C4C(N=CO4)=C(C5=CC=C(C6=CC=C(C)S6)S5)C7=C3N=CO7 | -5.2725 | -2.6035 | 2.669 | 533.5 | - | - | 3.148778
26BF | CC(O1)=CC=C1C2=CC=C(C3=NC4=C(C=C(N=C(C5=CC=C(C6=CC=C(C)O6)O5)O7)C7=C4)O3)O2 | -5.571 | -2.4164 | 3.1546 | 456.6 | 179.999 | - | 3.350048
26BT | CC(S1)=CC=C1C2=CC=C(C3=NC4=C(C=C(N=C(C5=CC=C(C6=CC=C(C)S6)S5)O7)C7=C4)O3)S2 | -5.6012 | -2.6197 | 2.9815 | 483.1 | 179.9975 | - | 4.161253
S' | CN(C)C(C=C1)=CC=C1C2=C(N=CO3)C3=C(C4=CC=C(N(C)C)C=C4)C5=C2OC=N5 | -4.8948 | -1.7702 | 3.1246 | 456.4 | - | - | 1.209072
T' | CCC(O1)=NC(C1=C2C3=CC(C4=CC=CC=C4)=CC(C5=CC=CC=C5)=C3)=C(C6=CC(C7=CC=CC=C7)=CC(C8=CC=CC=C8)=C6)C9=C2N=C(CC)O9 | -6.0219 | -1.9897 | 4.0322 | 343.7 | - | 152.6105 | 3.287182
A1' | COC1=C(OC)C(OC)=CC(C2=C3C(OC=N3)=C(C4=CC(OC)=C(OC)C(OC)=C4)C5=C2OC=N5)=C1 | -5.7149 | -2.276 | 3.4389 | 405 | - | - | 2.658866
U' | CC(N(C1=C2C=CC(C3=C4C(N=CO4)=C(C5=C3N=CO5)C6=CC7=C(C=C6)C(C=CC=C8)=C8N7C(C)C)=C1)C9=C2C=CC=C9)C | -5.6431 | -2.1292 | 3.5139 | 407.9 | - | - | 2.733311
V' | COC(C=C1)=CC=C1C2=C3N=COC3=C(C4=CC=C(C=C4)OC)C5=C2OC=N5 | -5.6584 | -2.0038 | 3.6546 | 382.3 | - | - | 2.234894
W' | C[Si](C)(C)C#CC1=C2N=COC2=C(C#C[Si](C)(C)C)C3=C1OC=N3 | -6.4158 | -2.4394 | 3.9764 | 332.8 | - | - | 1.546562
X' | CC1=CC=C(C2=CC(C3=C4C(N=CO4)=C(C5=C3N=CO5)C6=CC(C7=CC=C(C=C7)C)=CC(C8=CC=C(C=C8)C)=C6)=CC(C9=CC=C(C=C9)C)=C2)C=C1 | -6.0431 | -2.1384 | 3.9047 | 357 | - | - | 2.267422
8b | COC1=CC(/C=C/C2=NC3=CC(OC(/C=C/C4=C(OCCCCCCCCCCCC)C=C([N+]([O-])=O)C(OC)=C4)=N5)=C5C=C3O2)=C(OCCCCCCCCCCCC)C=C1[N+]([O-])=O | -6.0994 | -3.325 | 2.7744 | 515.6 | 179.882 | - | 3.926057
8c | CC(C)(C)C(C=C1)=CC=C1N(C2=CC=C(C(C)(C)C)C=C2)C(C=C3)=CC=C3/C=C/C4=NC5=CC(OC(/C=C/C6=CC=C(N(C7=CC=C(C(C)(C)C)C=C7)C8=CC=C(C(C)(C)C)C=C8)C=C6)=N9)=C9C=C5O4 | -5.1145 | -2.3412 | 2.7733 | 524.7 | 179.75 | - | 2.412822
8d | CCCCCCN(C1=C2C=CC=C1)C(C2=C3)=CC=C3/C=C/C4=NC5=CC(OC(/C=C/C6=CC=C(N(CCCCCC)C7=C8C=CC=C7)C8=C6)=N9)=C9C=C5O4 | -5.4024 | -2.2837 | 3.1187 | 464.5 | 179.8715 | - | 4.039304
8e | CCCCCCC(C=CS1)=C1/C=C/C2=NC3=CC(OC(/C=C/C4=C(CCCCCC)C=CS4)=N5)=C5C=C3O2 | -5.6821 | -2.592 | 3.0901 | 456.9 | 179.9745 | - | 3.971995
VTAdPr | C1(N=C(C23C[C@@H](C4)C[C@@H](C[C@@H]4C3)C2)O5)=C5C=C(N=C(C67C[C@H](C8)C[C@H](C[C@H]8C7)C6)O9)C9=C1 | -6.6248 | -1.4703 | 5.1545 | 263.8 |  |  | 2.791141